## lvt_nfet_b_Ids_vs_Vgs_atVds_0p9
Threshold voltage VT (@Ids=3.3uA, Vds={0.9V, 0.45V, 0.1V})
Vds (V) | 0.1 | 0.45 | 0.9
Ids | 3.33E-6A
| 0.2941578 | 0.2603294 | 0.2301815
Ids | 1.0E-6A
| 0.2440308 | 0.2112936 | 0.1808846
Ids | 1.0E-7A
| 0.1558274 | 0.123535 | 0.09224542
Subthreshold slope S (mV/decade)
| 88.20336 | 87.75864 | 88.63919