## lvt_nfet_b_VT_atVds0p9V_FBBN0to
Vds= | 0.9V |  | W= | 1um | L= | 30nm | [7 empty] | Vds= | 450mV |  | W= | 1um | L= | 30nm
Ids= | 3.3E-6A | [12 empty] | Ids= | 3.3E-6A
FBBN (V) | 0 | 0.15 | 0.3 | 0.45 | 0.6 | 0.75 | 0.9 | 1.05 | 1.2 | 1.35 | 1.5 | 1.65 | 1.8 | FBBN (V) | 0 | 0.15 | 0.3 | 0.45 | 0.6 | 0.75 | 0.9 | 1.05 | 1.2 | 1.35 | 1.5 | 1.65 | 1.8
VT (V) | 0.2297947 | 0.2161731 | 0.2027561 | 0.1894253 | 0.1756952 | 0.1622025 | 0.1486854 | 0.1349339 | 0.1214375 | 0.1077656 | 0.09405351 | 0.08060063 | 0.06681008 | VT (V) | 0.2599785 | 0.2466872 | 0.2335485 | 0.2205633 | 0.2072005 | 0.193905 | 0.1808007 | 0.1673881 | 0.1540176 | 0.1408598 | 0.1274217 | 0.1140285 | 0.1008569
VT (V) | 0.2599785 | 0.2466872 | 0.2335485 | 0.2205633 | 0.2072005 | 0.193905 | 0.1808007 | 0.1673881 | 0.1540176 | 0.1408598 | 0.1274217 | 0.1140285 | 0.1008569
Ids= | 3.3E-6A |  | W= | 1um |  |  | L= | 30nm
FBBN (V) | 0 | 0.15 | 0.3 | 0.45 | 0.6 | 0.75 | 0.9 | 1.05 | 1.2 | 1.35 | 1.5 | 1.65 | 1.8
VT (mV) at Vds=0.9V | 229.7947 | 216.1731 | 202.7561 | 189.4253 | 175.6952 | 162.2025 | 148.6854 | 134.9339 | 121.4375 | 107.7656 | 94.05351 | 80.60063 | 66.81008
VT (mV) at Vds=0.45V | 259.9785 | 246.6872 | 233.5485 | 220.5633 | 207.2005 | 193.905 | 180.8007 | 167.3881 | 154.0176 | 140.8598 | 127.4217 | 114.0285 | 100.8569