## lvt_nfet_b_Ids_vs_Vgs_atVds_0p9
Threshold voltage VT (@Ids=3.3uA, Vds={0.9V, 0.45V, 0.1V})
Vds (V) | 0.1 | 0.45 | 0.9
Ids | 3.33E-6A
| 0.4261828 | 0.3410307 | 0.2602931
Ids | 1.0E-6A
| 0.3589373 | 0.2758291 | 0.1939492
Ids | 1.0E-7A
| 0.2492759 | 0.17084 | 0.08898065
Subthreshold slope S (mV/decade)
| 109.6613 | 104.9891 | 104.9686