## lvt_nfet_b_VT_atVds0p9V_FBBN0to
Ids= | 3.3E-6A |  | W= | 1um |  |  | L= | 30nm
FBBP (V) | -1.8 | -1.65 | -1.5 | -1.35 | -1.2 | -1.05 | -0.9 | -0.75 | -0.6 | -0.45 | -0.3 | -0.15 | 0
VT (mV) at Vds=0.9V | 98.58113 | 112.1097 | 125.6045 | 139.2451 | 152.6675 | 166.1352 | 179.7517 | 193.0819 | 206.5208 | 220.0971 | 233.3641 | 246.7734 | 260.2931
VT (mV) at Vds=0.45V | 184.8282 | 197.9621 | 211.0628 | 224.0087 | 237.0666 | 250.2143 | 263.0864 | 276.0694 | 289.1734 | 302.0845 | 314.9964 | 328.0292 | 341.0307